## Sheet1
RSM COMBINED RAIL INSPECTION DATA
| 2019-20 |  | 2020-21 |  | 2021-22 |  | 2022-23 |  | 2023-24
| TONS | % | TONS | % | TONS | % | TONS | % | TONS | %
GR.880/R260 PRIME | 746816.32 | 84.81389 | 492263.533 | 85.23364 | 380217.0875 | 78.43056 | 395735.155 | 81.01277 | 353355.135 | 83.16073
GR. 880 IU/ R260 IU | 17878.49 | 2.030411 | 2008.05 | 0.3476866 | 14343.095 | 2.95867 | 25810.067 | 5.283698 | 20562.714 | 4.839353
COMMERCIAL RAIL | 85022.12 | 9.65573 | 65461.377 | 11.3344 | 73357.496 | 15.13206 | 52488.086 | 10.74508 | 40970.257 | 9.642187
REJECTION | 16339.13 | 1.85559 | 9039.361 | 1.565133 | 7487.886 | 1.544589 | 4858.521 | 0.9946101 | 3837.334 | 0.9031013
UT REJECTION | 14479.297 | 1.644374 | 8773.730282 | 1.51914 | 9376.261745 | 1.93412 | 9593.105 | 1.963849 | 6180.82 | 1.454631
CLASSIFIED | 880535.357 | 100 | 577546.1 | 100 | 484781.8 | 100 | 488484.9 | 100 | 424906.26 | 100
REJ./DWN GRD. | 133719.037 | 15.18611 | 85282.52 | 14.76636 | 104564.7 | 21.56944 | 92749.78 | 18.98723 | 71551.125 | 16.83927
STEEL DEFECTS | 1124.017021 | 0.1276515 |  | 0.06461294 |  | 0.2328145 |  | 0.1887328 | 329.1205 | 0.0774572
NMI |  | 0.13 |  | 0 |  | 0.01952966 |  | 0.001441191 | 13.3630709 | 0.003144946
BLAP |  | 0 |  | 0.06461294 |  | 0.2132848 |  | 0.1872917 | 315.7574 | 0.07431226
[9 empty] | 71550.58 | 16.83914
MILL DEFECTS | 59795.87 | 6.790854 |  | 6.227397 |  | 9.286108 |  | 8.200396 | 32984.17 | 7.762694
SV | 20664.8 | 2.346845 |  | 1.673532 |  | 2.769709 |  | 1.466651 | 3811.074 | 0.8969212
ASSY | 6440.193603 | 0.7313952 |  | 0.6223089 |  | 0.8789285 |  | 0.493419 | 1412.639 | 0.332459
BR | 5566.496651 | 0.6321718 |  | 0.4758958 |  | 0.9016589 |  | 1.738513 | 9247.284 | 2.176312
NHN | 601.289419 | 0.0682868 |  | 0.02848748 |  | 0.03037749 |  | 0.03323807 | 275.0028 | 0.06472082
MDM | 6007.427594 | 0.6822472 |  | 0.692207 |  | 1.022831 |  | 1.357935 | 4531.776 | 1.066535
GM | 1350.438647 | 0.1533656 |  | 0.1936182 |  | 0.5673378 |  | 0.1989569 | 969.0261838 | 0.2280565
LAP | 19165.23 | 2.176543 |  | 2.541348 |  | 3.115266 |  | 2.911683 | 12737.37 | 2.997689
FINISHING DEFECT | 58317.11 | 6.622915 |  | 6.953158 |  | 10.11624 |  | 8.634346 | 32056.46 | 7.544361
CAMBER | 9082.865903 | 1.031516 |  | 0.8610129 |  | 1.498569 |  | 1.256712 | 2684.411 | 0.6317655
NS | 21225.38 | 2.410509 |  | 2.820821 |  | 3.646777 |  | 2.418949 | 10422.04 | 2.452786
KINKY | 11810.92 | 1.341333 |  | 1.725163 |  | 2.050065 |  | 1.841345 | 6009.052 | 1.414207
TWIST | 6488.296745 | 0.7368582 |  | 0.3204534 |  | 1.061952 |  | 0.5124998 | 2377.245 | 0.5594751
MDF | 9447.802954 | 1.072961 |  | 1.051771 |  | 1.774114 |  | 2.547619 | 9940.498 | 2.339457
SL | 261.843753 | 0.02973688 |  | 0.1739371 |  | 0.08475779 |  | 0.05722129 | 623.2150004 | 0.1466712
[9 empty] | 6180.82 | 1.454631

## Sheet2
RSM LONG RAIL INSPECTION DATA
| 2018-19 |  | 2019-20 |  | 2020-21 |  | 2021-22 |  | 2022-23 |  | 2023-24 (Till Jul)
| TONS | % | TONS | % | TONS | % | TONS | % | TONS | % | TONS | %
GR.880/R260 PRIME | 132441 | 85.83 | 162980 | 87.98 | 148041 | 88.99 | 125415 | 85.55 | 168585 | 88.83 | 57569.789 | 89.52816
GR. 880 IU/ R260 IU | 0 | 0 | 0 | 0 | 0 | 0 | 0 | 0 | 0 | 0 | 0 | 0
COMMERCIAL RAIL | 17400 | 11.28 | 18124 | 9.78 | 14565 | 8.75 | 17707 | 12.08 | 17301 | 9.12 | 5664.607 | 8.809167
REJECTION | 198 | 0.13 | 297 | 0.16 | 351 | 0.21 | 384 | 0.26 | 196 | 0.1 | 36.596 | 0.05691132
UT REJECTION | 4272 | 2.77 | 3848 | 2.08 | 3408 | 2.05 | 3091 | 2.11 | 3694 | 1.95 | 1032.56 | 1.605759
CLASSIFIED (Incl. UT) | 154310 | 100 | 185248 | 100 | 166365 | 100 | 146597 | 100 | 189776 | 100 | 64303.552 | 100
REJ./DWN GRD. | 21870 | 14.17 | 22269 | 12.02 | 18324 | 11.01 | 21182 | 14.45 | 21191 | 11.17 | 6733.763 | 10.47184
1166
STEEL DEFECTS |  | 0.76 |  | 0.38 |  | 0.16 |  | 0.75 |  | 0.4 |  | 0.1995459
NMI |  | 0.76 |  | 0.38 |  | 0.16 |  | 0.05 |  | 0 |  | 0
BLAP |  | 0 |  | 0 |  | 0 |  | 0.7 |  | 0.4 |  | 0.1995459
MILL DEFECTS |  | 10.35 |  | 9.16 |  | 7.9 |  | 10.76 |  | 8.04 |  | 7.752695
SV |  | 1.32 |  | 1.42 |  | 0.78 |  | 1.46 |  | 0.84 |  | 0.5596688
ASSY |  | 1.53 |  | 1.04 |  | 0.32 |  | 1 |  | 0.64 |  | 0.6088623
BR |  | 0.7 |  | 0.73 |  | 0.62 |  | 0.91 |  | 0.61 |  | 0.6048655
NHN |  | 0.01 |  | 0.01 |  | 0.02 |  | 0.02 |  | 0.01 |  | 0
MDM |  | 1.18 |  | 1.19 |  | 1.15 |  | 1.52 |  | 1.49 |  | 1.392612
GM |  | 0.18 |  | 0.17 |  | 0.21 |  | 0.58 |  | 0.19 |  | 0.2400121
LAP |  | 5.43 |  | 4.6 |  | 4.8 |  | 5.27 |  | 4.26 |  | 4.346674
FINISHING DEFECT |  | 0.3 |  | 0.4 |  | 0.9 |  | 0.84 |  | 0.77 |  | 0.9117948
CAMBER |  | 0 |  | 0 |  | 0 |  | 0 |  | 0 |  | 0
NS |  | 0 |  | 0 |  | 0 |  | 0 |  | 0 |  | 0
KINKY |  | 0.19 |  | 0.29 |  | 0.27 |  | 0.45 |  | 0.34 |  | 0.3966602
TWIST |  | 0 |  | 0 |  | 0 |  | 0.03 |  | 0 |  | 0
MDF |  | 0 |  | 0 |  | 0.05 |  | 0.11 |  | 0.33 |  | 0.4665696
SL |  | 0.11 |  | 0.1 |  | 0.58 |  | 0.24 |  | 0.1 |  | 0.048565